## List1
Vnější | Tloušťka stěny
průměr | 1 | 1.5 | 2 | 2.5 | 2.6 | 2.9 | 3 | 3.2 | 3.6 | 4 | 4.5 | 5 | 5.6 | 6 | 6.3 | 7 | 8 | 9 | 10 | 11 | 12 | 12.5 | 14 | 16 | 18 | 20 | 22 | 25 | 28 | 32 | 36
Hmotnost kg/m
4 | 0.074
5 | 0.099
6 | 0.123
8 | 0.173 | 0.24 | 0.296 | 0.339
10 | 0.222 | 0.314 | 0.395 | 0.462
12 | 0.271 | 0.388 | 0.493 | 0.586 |  |  | 0.666
14 | 0.321 | 0.462 | 0.592 | 0.709 |  |  | 0.814
15 | 0.345 | 0.499 | 0.641 | 0.771 |  |  | 0.888 |  |  | 1.085
16 | 0.37 | 0.536 | 0.691 | 0.832 |  |  | 0.962 |  |  | 1.184
17,2 (3/8") | 0.4 | 0.581
18 | 0.419 | 0.61 | 0.789 | 0.956 |  |  | 1.11 |  |  | 1.381 | 1.498
20 | 0.469 | 0.684 | 0.888 | 1.079 | 1.12 | 1.22 | 1.258 | 1.33 | 1.46 | 1.58 | 1.72 | 1.85
21,3 (1/2") | 0.501 | 0.732 | 0.952 |  | 1.2 | 1.32 |  | 1.43 | 1.57 | 1.71
22 | 0.518 | 0.758 | 0.986 | 1.202 | 1.24 | 1.37 | 1.406 | 1.48 | 1.63 | 1.78 | 1.942 | 2.096
25 | 0.592 | 0.869 | 1.134 | 1.387 | 1.44 | 1.58 | 1.628 | 1.72 | 1.9 | 2.07 | 2.275 | 2.446
26,9 (3/4") | 0.639 | 0.94 | 1.228 |  | 1.56 | 1.72 |  | 1.87 | 2.07 | 2.26
28 | 0.666 | 0.98 | 1.282 | 1.572 | 1.63 | 1.8 | 1.85 | 1.96 | 2.17 | 2.37 | 2.608 | 2.836
30 | 0.715 | 1.054 | 1.381 | 1.695 |  |  | 1.998 |  |  | 2.565 | 2.83 | 3.083 |  | 3.551
31.8 |  |  |  |  | 1.87 | 2.07 |  | 2.26 | 2.5 | 2.74 | 3.03 | 3.3
32 | 0.765 | 1.13 | 1.48 | 1.82 |  |  | 2.15 |  |  | 2.762 | 3.052 | 3.329 |  | 3.847
33,7 (1") |  | 1.19 | 1.56 | 1.92 | 1.99 | 2.2 | 2.27 | 2.41 | 2.67 | 2.93 | 3.24 | 3.54
35 | 0.838 | 1.24 | 1.63 | 2 | 2.08 | 2.3 | 2.37 | 2.51 | 2.79 | 3.06 | 3.39 | 3.7 |  | 4.291
38 | 0.912 | 1.35 | 1.78 | 2.19 | 2.27 | 2.51 | 2.59 | 2.75 | 3.05 | 3.35 | 3.72 | 4.07 | 4.48 | 4.735
40 | 0.962 | 1.42 | 1.87 | 2.31 | 2.4 | 2.65 | 2.74 | 2.9 | 3.23 | 3.55 | 3.94 | 4.32 | 4.75 | 5.0314 |  | 5.697
42 | 1.011 | 1.498 | 1.973 | 2.435 |  |  | 2.885 |  |  | 3.749 | 4.162 | 4.562 |  | 5.327 |  | 6.042 | 6.708
42,4 (5/4") |  | 1.51 | 1.99 | 2.46 | 2.55 | 2.83 | 2.92 | 3.09 | 3.45 | 3.79 | 4.21 | 4.61 | 5.08 |  | 5.61
43 | 1.036 | 1.54 | 2.02 | 2.5 |  |  | 2.96 | 3.14
44.5 |  | 1.59 | 2.1 | 2.59 | 2.69 | 2.98 | 3.07 | 3.26 | 3.63 | 4 | 4.44 | 4.87 | 5.37 |  | 5.94
45 | 1.085 | 1.609 | 2.121 | 2.62 |  |  | 3.107 |  |  | 4.044 | 4.495 | 4.932 |  | 5.771 |  | 6.56 | 7.3
48 | 1.159 | 1.72 | 2.27 | 2.81 |  |  | 3.33 | 3.54 |  | 4.34 | 4.827 | 5.302 |  | 6.215 |  | 7.078 | 7.892
48,3 (6/4") |  |  |  |  | 2.93 | 3.25 |  | 3.56 | 3.97 | 4.37 | 4.86 | 5.34 | 5.9 |  | 6.53
50 | 1.208 | 1.794 | 2.368 | 2.929 |  |  | 3.477 |  |  | 4.538 | 5.049 | 5.549 |  | 6.511 |  | 7.423 | 8.286
51 |  | 1.83 | 2.42 | 2.99 | 3.1 | 3.44 | 3.55 | 3.77 | 4.21 | 4.64 | 5.16 | 5.67 | 6.27 |  | 6.95
54 |  | 1.94 | 2.56 | 3.18 | 3.3 | 3.66 | 3.77 | 4.01 | 4.48 | 4.93 | 5.49 | 6.04 | 6.68 |  | 7.41
55 | 1.332 | 1.979 | 2.614 | 3.237 |  |  | 3.847 |  |  | 5.031 | 5.604 | 6.165 |  | 7.25 |  | 8.286 | 9.273 | 10.21 | 11.1
57 |  | 2.05 | 2.71 | 3.36 |  | 3.87 | 4 | 4.25 | 4.74 | 5.23 | 5.83 | 6.41 | 7.1 |  | 7.88
60 | 1.455 | 2.16 | 2.86 | 3.55 |  |  | 4.22 | 4.48 |  | 5.52 | 6.159 | 6.782 |  | 7.99 |  | 9.149 | 10.26 | 11.32 | 12.33
60,3 (2") | [5 empty] | 4.11 |  | 4.51 | 5.03 | 5.55 | 6.19 | 6.82 | 7.55 |  | 8.39 | 9.2 | 10.3 | 11.4 | 12.4 | 13.4 |  | 14.7
63.5 |  | 2.29 | 3.03 | 3.76 |  | 4.33 | 4.48 | 4.76 | 5.32 | 5.87 | 6.55 | 7.21 | 8 |  | 8.89 | 9.75 | 11 | 12.1 | 13.2 | 14.2 |  | 15.7
70 | 1.702 | 2.53 | 3.35 | 4.16 |  |  | 4.96 | 5.27 | 5.9 | 6.51 | 7.27 | 8.02 | 8.89 | 9.47 | 9.9 | 10.9 | 12.2 | 13.5 | 14.8 | 16 |  | 17.7
76 |  | 2.76 | 3.65 | 4.53 |  |  | 5.4 | 5.75 | 6.43 | 7.1 | 7.94 | 8.76 | 9.72 |  | 10.8 | 11.9 | 13.4 | 14.9 | 16.3 | 17.6 |  | 19.6 | 21.4
80 | 1.948 | 2.904 | 3.847 | 4.778 |  |  | 5.697 |  |  | 7.497 | 8.379 | 9.248 |  | 10.95 |  | 12.6 | 14.21 | 15.76 | 17.26
82.5 | [8 empty] | 7.01 | 7.74 | 8.66 | 9.56 | 10.6 | 11.32 | 11.8 | 13 | 14.7 | 16.3 | 17.9 | 19.4 |  | 21.6 | 23.7
89 |  |  | 4 | 4.96 |  |  | 5.92 |  | 7.58 | 8.39 | 9.38 | 10.4 | 11.5 |  | 12.9 | 14.2 | 16 | 17.8 | 19.5 | 21.2 |  | 23.6 | 25.9 | 28.8
90 |  | 3.274 | 4.34 | 5.395 |  |  | 6.437 |  |  | 8.484 | 9.489 | 10.48 |  | 12.43 |  | 14.33 | 16.18 | 17.98 | 19.73
95 |  |  | 4.59 | 5.7 |  |  | 6.81 | 7.24 |  | 8.98
100 |  |  | 4.834 | 6.011 |  |  | 7.176 |  |  | 9.47 | 10.6 | 11.71 |  | 13.91 |  | 16.06 | 18.15 | 20.2 | 22.2
102 |  |  | 4.93 | 6.13 |  |  | 7.32 | 7.8 | 8.74 | 9.67 | 10.8 | 12 | 13.3 |  | 14.9 | 16.4 | 18.5 | 20.6 | 22.7 | 24.7 |  | 27.6 | 30.4 | 33.9 | 37.3
108 |  |  | 5.23 | 6.5 |  |  | 7.77 | 8.27 |  | 10.3 | 11.5 | 12.7 | 14.1 |  | 15.8 | 17.4 | 19.7 | 22 | 24.2 | 26.3 |  | 29.4 | 32.5 | 36.3 | 40 | 43.4
110 |  |  | 5.327 | 6.628 |  |  | 7.916 |  |  | 10.46 | 11.71 | 12.95 |  | 15.39 |  | 17.78 | 20.12 | 22.42 | 24.66
114 |  |  | 5.52 | 6.87 |  |  | 8.21 | 8.74 |  | 10.9 | 12.2 | 13.4 | 15 |  | 16.7 | 18.5 | 20.9 | 23.3 | 25.7 | 27.9 |  | 31.3 | 34.5 | 38.7 | 42.6 | 46.4
120 |  |  | 5.821 | 7.245 |  |  | 8.656 |  |  | 11.44 | 12.82 | 14.18 |  | 16.87 |  | 19.51 | 22.1 | 24.64 | 27.13
121 |  |  | 5.87 | 7.31 |  |  | 8.73 | 9.3 |  | 11.54
127 |  |  | 6.16 | 7.68 |  |  | 9.17 | 9.77 |  | 12.1 | 13.6 | 15 | 16.8 |  | 18.8 | 20.7 | 23.5 | 26.2 | 28.9 | 31.5 |  | 35.3 | 39 | 43.8 | 48.4 | 52.8 | 57
133 |  |  |  | 8.05 |  |  | 9.62 | 10.24 |  | 12.72 | 14.3 | 15.8 | 17.6 |  | 19.7 | 21.8 | 24.7 | 27.5 | 30.3 | 33.1 |  | 37.2 | 41.1 | 46.2 | 51.1 | 55.7 | 60.2 | 66.6
140 |  |  |  | 8.48 |  |  | 10.14 | 10.8 |  | 13.42 | 15 | 16.7 | 18.6 | 19.83 | 20.8 | 23 | 26 | 29.1 | 32.1 | 35 |  | 39.3 | 43.5 | 48.9 | 54.2 | 59.2 | 64 | 70.9
152 | [10 empty] | 16.4 | 18.1 | 20.2 |  | 22.6 | 25 | 28.4 | 31.7 | 35 | 38.3 |  | 43 | 47.7 | 53.7 | 59.5 | 65.1 | 70.5 | 78.3
159 |  |  |  | 9.22 |  |  | 11.02 | 11.74 |  | 14.6 | 17.2 | 19 | 21.2 |  | 23.7 | 26.2 | 29.8 | 33.3 | 36.8 | 40.2 |  | 45.2 | 50.1 | 56.4 | 62.2 | 68.6 | 74.3 | 82.6 | 90.5
160 | [9 empty] | 15.39 | 17.26 | 19.11 |  | 22.79 |  | 26.41 | 29.99 | 33.52 | 36.99
168 | [10 empty] | 18.2 | 20.1 | 22.4 |  | 25.1 | 27.8 | 31.6 | 35.3 | 39 | 42.6 |  | 47.9 | 53.2 | 60 | 66.6 | 73 | 79.2 | 88.2 | 96.7
178 | [11 empty] | 21.3 | 23.8 |  | 26.7 | 29.5 | 33.5 | 37.5 | 41.4 | 45.3 |  | 51 | 56.6 | 63.9 | 71 | 77.9 | 84.6 | 94.3 | 104
180 | [9 empty] | 17.36 | 19.48 | 21.58 |  | 25.75 |  | 29.87 | 33.93 | 37.95 | 41.93
194 | [12 empty] | 26 |  | 29.2 | 32.3 | 36.7 | 41.1 | 45.4 | 49.6 |  | 56 | 62.2 | 70.2 | 78.1 | 85.8 | 93.3 | 104 | 115 | 128
200 | [9 empty] | 19.34 | 21.7 | 24.05 |  | 28.71 |  | 33.32 | 37.88 | 42.39 | 46.86
219 | [14 empty] | 33.1 | 36.6 | 41.6 | 46.6 | 51.5 | 56.4 |  | 63.7 | 70.8 | 80.1 | 89.2 | 98.2 | 107 | 120 | 132 | 148
245 | [14 empty] | 37.1 | 41.1 | 46.8 | 52.4 | 58 | 63.5 |  | 71.7 | 79.8 | 90.4 | 101 | 111 | 121 | 136 | 150 | 168 | 186
273 | [15 empty] | 45.9 | 52.3 | 58.6 | 64.9 | 71.1 |  | 80.3 | 89.4 | 101 | 113 | 125 | 136 | 153 | 169 | 190 | 210
324 | [11 empty] | 40.1 |  | 48 |  | 55 | 62.3 | 69.9 | 77.4 | 84.9 |  | 96 | 107 | 122 | 136 | 150 | 164 | 184 | 201 | 230 | 256
356 | [11 empty] | 44 |  | 52.7 |  |  | 69.8 | 77 | 85.3 | 93.6 |  | 106 | 118 | 134 | 150 | 166 | 181 | 204 | 227 | 256 | 284
377 | [11 empty] | 46.7 |  | 56 |  | 65.1 | 74.2 | 81.7 | 90.5 | 99.3 |  | 112 | 125 | 143 | 159 | 176 | 193 | 217 | 241 | 272 | 303
406 | [11 empty] | 50.4 |  | 60.3 |  |  | 80 |  | 99.4 | 107 |  | 121 | 135 | 154 | 172 | 190 | 208 | 235 | 261 | 295 | 329
426 | [11 empty] | 52.9 |  | 63.3 |  | 73.7 | 84 |  | 104.5 |  | 124.8
457 | [22 empty] | 153 | 174 | 195 | 216 | 236 | 266 | 296 | 335 | 374
508 | [22 empty] | 171 | 194 | 218 | 241 | 264 | 298 | 332 | 376 | 419
530 | [11 empty] | 66 |  | 79 |  | 92.1 | 105.5 |  | 130.7 |  | 156.2 |  | 181.5
630 | [11 empty] | 78.5 |  | 94 |  | 109.6 | 125 | 140.5 | 155.7 |  | 186.3 |  | 216.6 | 248.8
720 | [15 empty] | 125.4 | 143.1 | 160.8 | 178.4 |  | 213.5 |  | 248.2 | 283 | 317.4
820 | [16 empty] | 163.3 | 183.4 | 203.5 | 223.7 | 243.6 |  | 283.6 | 323.2 | 326.6
920 | [16 empty] | 183.4 | 206.1 | 228.6 | 251.3 | 273 |  | 318 | 363.5 | 407.8 | 452.2
1020 | [16 empty] | 203.5 | 228.7 | 253.8 | 278.9 | 304 |  | 353.9 | 403.7 | 453 | 502.4
1220 | [16 empty] | 243.6 |  | 304.1 | 334.3 | 364.3 |  | 424.1 | 484.1 | 543.5 | 602.9
1420 | [18 empty] | 354.3 | 389.5 | 424.6 |  | 494.7 | 564.5 | 634 | 703.4 | 772.6
1620 | [18 empty] | 404.6 |  | 485 |  | 565.1 | 645 | 724.3 | 803.8 | 883.1
1820 | [18 empty] | 454.6 |  | 544.9 |  | 635.1 | 725.1 | 814.8 | 904.3 | 993.6
2020 | [18 empty] | 496 |  | 605.3 |  | 705.5 | 805.4 | 905.2 | 1004.8 | 1104.2
2220 | [18 empty] | 545 |  | 665.6 |  | 775.8 | 885.8 | 995.6 | 1105.3 | 1214.7